## peak_strength(1)
sigma1 | sigma2 | sigma3
257 | 0 | 0
400 | 25 | 25
474 | 68 | 25
500 | 91 | 25
553 | 135 | 25
574 | 177 | 25
594 | 232 | 25
544 | 269 | 25
488 | 45 | 45
562 | 100 | 45
586 | 124 | 45
607 | 159 | 45
639 | 183 | 45
671 | 241 | 45
670 | 263 | 45
622 | 293 | 45
568 | 65 | 65
636 | 113 | 65
642 | 152 | 65
687 | 208 | 65
684 | 259 | 65
725 | 306 | 65
700 | 390 | 65
624 | 85 | 85
682 | 126 | 85
718 | 150 | 85
743 | 230 | 85
771 | 300 | 85
818 | 371 | 85
798 | 440 | 85
679 | 105 | 105
776 | 165 | 105
784 | 202 | 105
804 | 265 | 105
822 | 331 | 105
839 | 351 | 105
820 | 411 | 105
863 | 266 | 105
724 | 125 | 125
823 | 186 | 125
859 | 241 | 125
862 | 288 | 125
893 | 359 | 125
942 | 411 | 125
918 | 458 | 125
887 | 510 | 125
892 | 254 | 145
929 | 292 | 145
924 | 319 | 145
922 | 342 | 145
1015 | 387 | 145
1003 | 404 | 145
953 | 451 | 145